## 0325-40
|  | EOC | [5 empty] | EOC | [5 empty] | EOC | [5 empty] | EOP2' | [5 empty] | EOP2' | [5 empty] | EOP2'
|  | 0.07 A/cm2 | [5 empty] | 0.5 A/cm2 | [5 empty] | 1 A/cm2 | [5 empty] | 0.07 A/cm2 | [5 empty] | 0.5 A/cm2 | [5 empty] | 1 A/cm2
Frequency (Hz) | Z' (Ω) | -Z'' (Ω) | Z (Ω) | -Phase (°) | Time (s) | Frequency (Hz) | Z' (Ω) | -Z'' (Ω) | Z (Ω) | -Phase (°) | Time (s) | Frequency (Hz) | Z' (Ω) | -Z'' (Ω) | Z (Ω) | -Phase (°) | Time (s) | Frequency (Hz) | Z' (Ω) | -Z'' (Ω) | Z (Ω) | -Phase (°) | Time (s) | Frequency (Hz) | Z' (Ω) | -Z'' (Ω) | Z (Ω) | -Phase (°) | Time (s) | Frequency (Hz) | Z' (Ω) | -Z'' (Ω) | Z (Ω) | -Phase (°) | Time (s)
20000 | 0.02859955 | -0.02703756 | 0.03935688 | -43.39186 | 6963.04 | 20000 | 0.0279996 | -0.0270081 | 0.0389026 | -43.9674 | 7108.71 | 20000 | 0.0270816 | -0.027053 | 0.038279 | -44.9697 | 7277.05 | 20000 | 0.0264426 | -0.0270765 | 0.0378464 | -45.6786 | 15192.1 | 20000 | 0.0259264 | -0.0270294 | 0.0374536 | -46.1932 | 15334.8 | 20000 | 0.0252073 | -0.027065 | 0.0369854 | -47.0354 | 15502.2
15886 | 0.02848094 | -0.02135605 | 0.03559838 | -36.8639 | 6965.615 | 15886 | 0.0278402 | -0.0213575 | 0.0350888 | -37.4934 | 7111.1 | 15886 | 0.0269487 | -0.0213744 | 0.0343962 | -38.4197 | 7279.45 | 15886 | 0.0263557 | -0.0213903 | 0.0339436 | -39.0627 | 15194.6 | 15886 | 0.0257701 | -0.0214014 | 0.033498 | -39.7088 | 15337.2 | 15886 | 0.0250629 | -0.0214061 | 0.0329601 | -40.5005 | 15504.4
12618 | 0.02847513 | -0.01679343 | 0.03305831 | -30.53031 | 6967.998 | 12618 | 0.0277442 | -0.0167889 | 0.0324285 | -31.1795 | 7113.47 | 12618 | 0.0268765 | -0.0168303 | 0.0317113 | -32.0552 | 7281.81 | 12618 | 0.0262802 | -0.0168638 | 0.0312256 | -32.6879 | 15197 | 12618 | 0.0256604 | -0.0168615 | 0.0307045 | -33.3089 | 15339.7 | 12618 | 0.0249929 | -0.0168774 | 0.0301578 | -34.0306 | 15506.7
10022 | 0.02847444 | -0.01308309 | 0.03133626 | -24.67726 | 6970.799 | 10022 | 0.0276871 | -0.0130972 | 0.0306286 | -25.3161 | 7115.86 | 10022 | 0.0268373 | -0.0131535 | 0.0298873 | -26.1104 | 7284.17 | 10022 | 0.0262755 | -0.0131866 | 0.0293988 | -26.6501 | 15199.5 | 10022 | 0.025613 | -0.0132101 | 0.0288189 | -27.2828 | 15342 | 10022 | 0.0249804 | -0.0132452 | 0.0282746 | -27.9337 | 15509.1
7960.4 | 0.02854105 | -0.01004866 | 0.03025834 | -19.39602 | 6973.189 | 7960.4 | 0.0276728 | -0.0101073 | 0.0294609 | -20.0643 | 7120.11 | 7960.4 | 0.0268473 | -0.0101341 | 0.0286963 | -20.6801 | 7286.57 | 7960.4 | 0.0263623 | -0.0102101 | 0.0282704 | -21.1714 | 15203.7 | 7960.4 | 0.0256006 | -0.0102685 | 0.0275832 | -21.8559 | 15346.4 | 7960.4 | 0.0249757 | -0.0103057 | 0.0270184 | -22.4225 | 15511.5
6322.8 | 0.02859427 | -0.007643539 | 0.02959825 | -14.96583 | 6975.858 | 6322.8 | 0.0277262 | -0.0076736 | 0.0287684 | -15.4702 | 7122.71 | 6322.8 | 0.02689 | -0.00773908 | 0.0279815 | -16.0561 | 7288.9 | 6322.8 | 0.0264373 | -0.00784884 | 0.0275778 | -16.5354 | 15206 | 6322.8 | 0.0256417 | -0.00788683 | 0.0268272 | -17.0968 | 15348.5 | 6322.8 | 0.0250141 | -0.00792047 | 0.0262381 | -17.5699 | 15514
5022.1 | 0.02873582 | -0.005631724 | 0.02928248 | -11.08844 | 6978.206 | 5022.1 | 0.0278032 | -0.00567834 | 0.0283771 | -11.543 | 7125.09 | 5022.1 | 0.0270085 | -0.00575016 | 0.0276138 | -12.0189 | 7291.28 | 5022.1 | 0.0265384 | -0.00591681 | 0.02719 | -12.5687 | 15208.4 | 5022.1 | 0.0256939 | -0.00595453 | 0.0263748 | -13.0479 | 15350.9 | 5022.1 | 0.0250903 | -0.00599589 | 0.0257968 | -13.4401 | 15516.4
3989 | 0.02891562 | -0.00399975 | 0.02919094 | -7.875458 | 6980.563 | 3989 | 0.0279385 | -0.00403034 | 0.0282277 | -8.20872 | 7127.46 | 3989 | 0.0271369 | -0.00410513 | 0.0274457 | -8.60218 | 7293.62 | 3989 | 0.0266573 | -0.00432509 | 0.0270059 | -9.2158 | 15210.8 | 3989 | 0.025783 | -0.00437443 | 0.0261514 | -9.62931 | 15353.3 | 3989 | 0.0251773 | -0.00441149 | 0.0255609 | -9.93828 | 15518.6
3168.4 | 0.02914023 | -0.002605758 | 0.02925651 | -5.109873 | 6982.901 | 3168.4 | 0.0281079 | -0.00265561 | 0.0282331 | -5.39724 | 7129.75 | 3168.4 | 0.0273002 | -0.00274031 | 0.0274374 | -5.73197 | 7296.03 | 3168.4 | 0.0267928 | -0.00301444 | 0.0269618 | -6.41932 | 15213.6 | 3168.4 | 0.0258921 | -0.0030663 | 0.026073 | -6.75386 | 15355.6 | 3168.4 | 0.0253114 | -0.00310217 | 0.0255008 | -6.98732 | 15521
2516.6 | 0.02939262 | -0.001430222 | 0.0294274 | -2.785771 | 6985.284 | 2516.6 | 0.0283249 | -0.00149878 | 0.0283645 | -3.02893 | 7132.11 | 2516.6 | 0.0275043 | -0.00158502 | 0.0275499 | -3.29821 | 7298.37 | 2516.6 | 0.0269342 | -0.0019327 | 0.0270034 | -4.1043 | 15216 | 2516.6 | 0.0260069 | -0.00196913 | 0.0260813 | -4.32992 | 15358 | 2516.6 | 0.025427 | -0.00202148 | 0.0255072 | -4.54552 | 15523.4
1998.9 | 0.02967278 | -0.0004322058 | 0.02967592 | -0.8344961 | 6987.617 | 1998.9 | 0.0285908 | -0.000513224 | 0.0285954 | -1.02839 | 7135.03 | 1998.9 | 0.0277634 | -0.000600298 | 0.0277699 | -1.23865 | 7300.77 | 1998.9 | 0.027107 | -0.000981426 | 0.0271247 | -2.07352 | 15218.3 | 1998.9 | 0.0261931 | -0.00103506 | 0.0262136 | -2.26294 | 15360.5 | 1998.9 | 0.0256098 | -0.00108094 | 0.0256326 | -2.41692 | 15525.8
1587.7 | 0.03003487 | 0.0004159145 | 0.03003775 | 0.7933652 | 6990.012 | 1587.7 | 0.028906 | 0.000326786 | 0.0289078 | 0.647708 | 7137.4 | 1587.7 | 0.0280756 | 0.000236537 | 0.0280766 | 0.482707 | 7302.98 | 1587.7 | 0.0272949 | -0.000164616 | 0.0272954 | -0.345548 | 15220.7 | 1587.7 | 0.0263675 | -0.000206091 | 0.0263683 | -0.44782 | 15362.8 | 1587.7 | 0.0257944 | -0.000268407 | 0.0257958 | -0.596179 | 15528
1261.1 | 0.03042121 | 0.001141241 | 0.03044261 | 2.148423 | 6992.413 | 1261.1 | 0.0292437 | 0.00106392 | 0.029263 | 2.08356 | 7139.74 | 1261.1 | 0.0284033 | 0.000971189 | 0.0284199 | 1.95834 | 7305.37 | 1261.1 | 0.0274669 | 0.000595089 | 0.0274733 | 1.24116 | 15222.9 | 1261.1 | 0.0265714 | 0.000542973 | 0.0265769 | 1.17065 | 15365 | 1261.1 | 0.0260328 | 0.000464015 | 0.0260369 | 1.02115 | 15530.3
1001.7 | 0.03082146 | 0.001779853 | 0.03087281 | 3.304999 | 6994.876 | 1001.7 | 0.0296071 | 0.00172257 | 0.0296571 | 3.32978 | 7142.14 | 1001.7 | 0.0287698 | 0.00164806 | 0.028817 | 3.27857 | 7307.71 | 1001.7 | 0.0276885 | 0.00128195 | 0.0277181 | 2.65086 | 15225.3 | 1001.7 | 0.0268109 | 0.0012472 | 0.0268399 | 2.66339 | 15367.6 | 1001.7 | 0.026312 | 0.00113833 | 0.0263366 | 2.47723 | 15532.5
795.6 | 0.03122566 | 0.002413038 | 0.03131876 | 4.418887 | 6997.662 | 795.6 | 0.030002 | 0.00233142 | 0.0300924 | 4.44346 | 7144.52 | 795.6 | 0.0291997 | 0.00227054 | 0.0292878 | 4.44632 | 7310.08 | 795.6 | 0.0279463 | 0.00195597 | 0.0280147 | 4.00363 | 15227.7 | 795.6 | 0.0270971 | 0.00193647 | 0.0271662 | 4.08765 | 15370 | 795.6 | 0.0266307 | 0.00179388 | 0.0266911 | 3.8537 | 15535
631.93 | 0.03169193 | 0.002942198 | 0.03182821 | 5.303991 | 6999.832 | 631.93 | 0.0304526 | 0.0029266 | 0.0305929 | 5.48947 | 7146.77 | 631.93 | 0.0296774 | 0.00286554 | 0.0298154 | 5.51517 | 7312.55 | 631.93 | 0.0282708 | 0.00265218 | 0.028395 | 5.35942 | 15230 | 631.93 | 0.0274518 | 0.00262658 | 0.0275771 | 5.46541 | 15372.3 | 631.93 | 0.0270432 | 0.00241049 | 0.0271504 | 5.09358 | 15537.2
501.93 | 0.03216274 | 0.003555415 | 0.03235865 | 6.308124 | 7002.318 | 501.93 | 0.0309201 | 0.00352454 | 0.0311203 | 6.503 | 7149.54 | 501.93 | 0.0302005 | 0.0034296 | 0.0303946 | 6.47881 | 7315.17 | 501.93 | 0.0286636 | 0.0033761 | 0.0288617 | 6.71756 | 15232.3 | 501.93 | 0.0278781 | 0.00334746 | 0.0280784 | 6.847 | 15374.8 | 501.93 | 0.0275637 | 0.00301089 | 0.0277277 | 6.23392 | 15539.5
398.68 | 0.03263746 | 0.004108905 | 0.03289509 | 7.175523 | 7004.647 | 398.68 | 0.031493 | 0.00415245 | 0.0317656 | 7.51129 | 7151.9 | 398.68 | 0.0308637 | 0.00402482 | 0.031125 | 7.4298 | 7317.53 | 398.68 | 0.0290672 | 0.00417508 | 0.0293656 | 8.17379 | 15236.4 | 398.68 | 0.0284286 | 0.00409374 | 0.0287219 | 8.19431 | 15377.1 | 398.68 | 0.0281611 | 0.00359472 | 0.0283896 | 7.27437 | 15541.9
316.66 | 0.03314264 | 0.004766383 | 0.03348362 | 8.183836 | 7007.03 | 316.66 | 0.0321159 | 0.00481683 | 0.0324751 | 8.5298 | 7154.28 | 316.66 | 0.0315953 | 0.00457297 | 0.0319246 | 8.23554 | 7319.91 | 316.66 | 0.0295727 | 0.00507138 | 0.0300044 | 9.73089 | 15238.5 | 316.66 | 0.0290882 | 0.00486739 | 0.0294926 | 9.49942 | 15379.3 | 316.66 | 0.0288984 | 0.00412915 | 0.0291919 | 8.13165 | 15544.2
251.52 | 0.03371164 | 0.005504591 | 0.03415809 | 9.273678 | 7009.402 | 251.52 | 0.0329026 | 0.00551555 | 0.0333617 | 9.51617 | 7156.65 | 251.52 | 0.0325009 | 0.0050799 | 0.0328955 | 8.88347 | 7322.31 | 251.52 | 0.0301264 | 0.00610129 | 0.030738 | 11.4489 | 15240.9 | 251.52 | 0.0299212 | 0.00565126 | 0.0304502 | 10.6955 | 15381.7 | 251.52 | 0.0297501 | 0.00458985 | 0.030102 | 8.77047 | 15546.6
199.78 | 0.03431783 | 0.006400008 | 0.03490951 | 10.56386 | 7011.701 | 199.78 | 0.0338594 | 0.00621603 | 0.0344252 | 10.4027 | 7158.97 | 199.78 | 0.0335081 | 0.00545874 | 0.0339498 | 9.25267 | 7324.68 | 199.78 | 0.0308348 | 0.00719456 | 0.031663 | 13.1336 | 15243.2 | 199.78 | 0.0309319 | 0.00641158 | 0.0315894 | 11.7105 | 15383.9 | 199.78 | 0.0306602 | 0.00492632 | 0.0310534 | 9.12796 | 15549
158.68 | 0.03506017 | 0.007406735 | 0.035834 | 11.92878 | 7014.051 | 158.68 | 0.0350012 | 0.00687535 | 0.03567 | 11.1132 | 7161.37 | 158.68 | 0.0346407 | 0.00570775 | 0.0351078 | 9.35655 | 7327.02 | 158.68 | 0.0317411 | 0.00845404 | 0.0328477 | 14.9141 | 15245.5 | 158.68 | 0.0321655 | 0.00710743 | 0.0329414 | 12.4601 | 15386.2 | 158.68 | 0.0316747 | 0.00514934 | 0.0320905 | 9.23377 | 15551.3
126.04 | 0.03591042 | 0.008581179 | 0.03692147 | 13.43941 | 7016.49 | 126.04 | 0.0363384 | 0.00742128 | 0.0370885 | 11.5426 | 7163.76 | 126.04 | 0.0358138 | 0.00578215 | 0.0362776 | 9.17127 | 7329.45 | 126.04 | 0.0328245 | 0.00992889 | 0.0342933 | 16.8297 | 15248 | 126.04 | 0.0335268 | 0.00766421 | 0.0343916 | 12.8765 | 15388.6 | 126.04 | 0.0326958 | 0.00522529 | 0.0331108 | 9.07995 | 15553.7
100.11 | 0.03697698 | 0.009911292 | 0.03828225 | 15.00483 | 7018.773 | 100.11 | 0.0378024 | 0.00779033 | 0.0385968 | 11.6445 | 7166.13 | 100.11 | 0.0369404 | 0.00566054 | 0.0373715 | 8.71192 | 7331.84 | 100.11 | 0.034079 | 0.0114822 | 0.0359614 | 18.6201 | 15250.3 | 100.11 | 0.0350489 | 0.00805404 | 0.0359624 | 12.9416 | 15390.9 | 100.11 | 0.0336926 | 0.00517991 | 0.0340884 | 8.74025 | 15556.2
79.516 | 0.03828555 | 0.01142762 | 0.03995464 | 16.61952 | 7021.113 | 79.516 | 0.039345 | 0.00793959 | 0.040138 | 11.4087 | 7168.58 | 79.516 | 0.0379995 | 0.00542416 | 0.0383847 | 8.12368 | 7334.23 | 79.516 | 0.0357126 | 0.0131816 | 0.0380676 | 20.2591 | 15252.7 | 79.516 | 0.036605 | 0.00823023 | 0.0375188 | 12.6716 | 15393.3 | 79.516 | 0.0346541 | 0.0050012 | 0.0350131 | 8.2121 | 15558.6
63.158 | 0.03983153 | 0.01307494 | 0.04192261 | 18.17274 | 7023.612 | 63.158 | 0.0408722 | 0.0078565 | 0.0416204 | 10.8808 | 7170.99 | 63.158 | 0.0389407 | 0.00504339 | 0.0392659 | 7.37956 | 7336.66 | 63.158 | 0.0377281 | 0.0150504 | 0.0406193 | 21.748 | 15255.1 | 63.158 | 0.0381731 | 0.0081953 | 0.039043 | 12.1168 | 15395.8 | 63.158 | 0.0355138 | 0.00475495 | 0.0358307 | 7.62599 | 15561.2
50.166 | 0.04185379 | 0.01486844 | 0.04441633 | 19.55744 | 7026.38 | 50.166 | 0.0423326 | 0.00761121 | 0.0430114 | 10.1926 | 7173.58 | 50.166 | 0.0397485 | 0.00457329 | 0.0400107 | 6.56334 | 7339.08 | 50.166 | 0.0401315 | 0.0168885 | 0.0435403 | 22.8228 | 15257.6 | 50.166 | 0.0396865 | 0.00800077 | 0.0404849 | 11.398 | 15398.2 | 50.166 | 0.036321 | 0.00444782 | 0.0365923 | 6.98161 | 15563.6
39.846 | 0.04404742 | 0.01665525 | 0.04709111 | 20.71265 | 7033.93 | 39.846 | 0.0436301 | 0.00719542 | 0.0442195 | 9.36485 | 7181.31 | 39.846 | 0.0404242 | 0.00415965 | 0.0406376 | 5.87507 | 7346.65 | 39.846 | 0.0428746 | 0.0187851 | 0.0468093 | 23.6602 | 15265.2 | 39.846 | 0.0410641 | 0.00765289 | 0.0417711 | 10.5568 | 15405.8 | 39.846 | 0.0369538 | 0.00407914 | 0.0371782 | 6.2991 | 15571.2
31.649 | 0.04673771 | 0.01854284 | 0.05028171 | 21.64034 | 7036.854 | 31.649 | 0.0447358 | 0.00672292 | 0.0452381 | 8.5465 | 7184.27 | 31.649 | 0.0410013 | 0.00374248 | 0.0411717 | 5.21535 | 7349.65 | 31.649 | 0.0460226 | 0.0206345 | 0.0504368 | 24.1493 | 15267.9 | 31.649 | 0.0423302 | 0.00722611 | 0.0429425 | 9.68748 | 15408.5 | 31.649 | 0.0376153 | 0.00370767 | 0.0377976 | 5.62936 | 15573.7
25.138 | 0.04985491 | 0.02031089 | 0.05383349 | 22.16598 | 7039.863 | 25.138 | 0.0457527 | 0.0062325 | 0.0461753 | 7.75717 | 7187.36 | 25.138 | 0.0414816 | 0.00333127 | 0.0416152 | 4.5914 | 7352.71 | 25.138 | 0.0495137 | 0.0222854 | 0.0542977 | 24.2319 | 15270.5 | 25.138 | 0.0434234 | 0.00675562 | 0.0439457 | 8.84294 | 15411.2 | 25.138 | 0.0380501 | 0.00336654 | 0.0381988 | 5.05616 | 15576.5
19.967 | 0.05240626 | 0.02458359 | 0.05788583 | 25.1311 | 7044.821 | 19.967 | 0.0465556 | 0.00578778 | 0.046914 | 7.08663 | 7190.46 | 19.967 | 0.0418547 | 0.00303376 | 0.0419645 | 4.14572 | 7355.82 | 19.967 | 0.05352 | 0.0234276 | 0.058423 | 23.6406 | 15273.4 | 19.967 | 0.0443584 | 0.00627497 | 0.0448001 | 8.05166 | 15414 | 19.967 | 0.0385399 | 0.00303052 | 0.0386588 | 4.49611 | 15579.4
15.859 | 0.05662446 | 0.02380531 | 0.06142493 | 22.80222 | 7047.633 | 15.859 | 0.0473064 | 0.0053412 | 0.047607 | 6.44178 | 7193.39 | 15.859 | 0.0422539 | 0.00269808 | 0.04234 | 3.65361 | 7358.81 | 15.859 | 0.0576528 | 0.0250239 | 0.0628493 | 23.463 | 15276.3 | 15.859 | 0.0452951 | 0.00581458 | 0.0456667 | 7.31512 | 15417 | 15.859 | 0.038931 | 0.00272793 | 0.0390264 | 4.00822 | 15582.4
12.597 | 0.06067528 | 0.02409867 | 0.0652858 | 21.66171 | 7050.72 | 12.597 | 0.0480424 | 0.00494593 | 0.0482963 | 5.87786 | 7196.41 | 12.597 | 0.0425093 | 0.00239761 | 0.0425769 | 3.22817 | 7361.79 | 12.597 | 0.0621533 | 0.025924 | 0.067343 | 22.6409 | 15279.3 | 12.597 | 0.0460218 | 0.00535772 | 0.0463326 | 6.64031 | 15420 | 12.597 | 0.0392504 | 0.00241228 | 0.0393245 | 3.5169 | 15585.4
10.006 | 0.06538067 | 0.02496254 | 0.069984 | 20.89701 | 7053.953 | 10.006 | 0.0486542 | 0.00459494 | 0.0488707 | 5.39505 | 7200.01 | 10.006 | 0.0429178 | 0.00221527 | 0.0429749 | 2.95479 | 7364.98 | 10.006 | 0.0670332 | 0.0264448 | 0.072061 | 21.5293 | 15282.6 | 10.006 | 0.0467635 | 0.00496997 | 0.0470269 | 6.06655 | 15423.3 | 10.006 | 0.0395706 | 0.00218155 | 0.0396307 | 3.15555 | 15588.6
7.9472 | 0.07036593 | 0.02537056 | 0.07479993 | 19.82686 | 7057.338 | 7.9472 | 0.0492871 | 0.00429311 | 0.0494737 | 4.97813 | 7203.4 | 7.9472 | 0.0430458 | 0.00187151 | 0.0430865 | 2.48949 | 7368.3 | 7.9472 | 0.071411 | 0.0263604 | 0.076121 | 20.2609 | 15285.9 | 7.9472 | 0.0474279 | 0.004589 | 0.0476494 | 5.52659 | 15426.7 | 7.9472 | 0.0397217 | 0.00195133 | 0.0397696 | 2.81239 | 15591.9
6.3124 | 0.07510577 | 0.02418105 | 0.07890247 | 17.84648 | 7060.882 | 6.3124 | 0.0498703 | 0.00401438 | 0.0500316 | 4.60218 | 7206.95 | 6.3124 | 0.0432243 | 0.00200168 | 0.0432706 | 2.65142 | 7371.79 | 6.3124 | 0.0756206 | 0.0263008 | 0.0800637 | 19.1776 | 15289.1 | 6.3124 | 0.048023 | 0.00424732 | 0.0482105 | 5.05428 | 15430 | 6.3124 | 0.0398995 | 0.00174573 | 0.0399377 | 2.50528 | 15595.3
5.0138 | 0.0786048 | 0.02395897 | 0.0821751 | 16.95137 | 7064.379 | 5.0138 | 0.0503751 | 0.00381023 | 0.050519 | 4.32546 | 7210.34 | 5.0138 | 0.0435859 | 0.00161347 | 0.0436157 | 2.12002 | 7375.31 | 5.0138 | 0.0800963 | 0.0260807 | 0.0842355 | 18.0361 | 15292.5 | 5.0138 | 0.0485559 | 0.00399008 | 0.0487195 | 4.69773 | 15433.5 | 5.0138 | 0.0402645 | 0.00165844 | 0.0402987 | 2.3586 | 15598.8
3.9824 | 0.08357623 | 0.02332949 | 0.08677126 | 15.59656 | 7067.814 | 3.9824 | 0.0508853 | 0.00364184 | 0.0510155 | 4.09366 | 7213.87 | 3.9824 | 0.043799 | 0.00160481 | 0.0438284 | 2.09839 | 7378.84 | 3.9824 | 0.0839781 | 0.0253274 | 0.0877144 | 16.7831 | 15296 | 3.9824 | 0.0490776 | 0.00375828 | 0.0492213 | 4.37906 | 15437 | 3.9824 | 0.0402862 | 0.00148448 | 0.0403136 | 2.1103 | 15602.2
3.1631 | 0.0855545 | 0.02228146 | 0.08840835 | 14.59761 | 7071.924 | 3.1631 | 0.0514386 | 0.00344137 | 0.0515536 | 3.82752 | 7217.43 | 3.1631 | 0.0440097 | 0.00147693 | 0.0440345 | 1.92208 | 7382.4 | 3.1631 | 0.0878183 | 0.024652 | 0.0912128 | 15.6803 | 15299.5 | 3.1631 | 0.0495207 | 0.00354884 | 0.0496477 | 4.09902 | 15440.6 | 3.1631 | 0.0404602 | 0.001458 | 0.0404864 | 2.06378 | 15605.7
2.5124 | 0.08840351 | 0.02100915 | 0.09086564 | 13.36839 | 7075.484 | 2.5124 | 0.0518141 | 0.00335707 | 0.0519227 | 3.70705 | 7220.94 | 2.5124 | 0.0438843 | 0.00139635 | 0.0439065 | 1.82247 | 7386.32 | 2.5124 | 0.0907994 | 0.0239088 | 0.0938944 | 14.7519 | 15303 | 2.5124 | 0.0498539 | 0.00328811 | 0.0499623 | 3.77347 | 15444.3 | 2.5124 | 0.0406649 | 0.00130609 | 0.0406859 | 1.83962 | 15609.2
1.9956 | 0.09108223 | 0.02201571 | 0.0937052 | 13.58847 | 7079.11 | 1.9956 | 0.0520679 | 0.00310915 | 0.0521606 | 3.41726 | 7224.86 | 1.9956 | 0.0440642 | 0.00139129 | 0.0440861 | 1.80847 | 7389.98 | 1.9956 | 0.0935642 | 0.0233239 | 0.0964275 | 13.9975 | 15306.6 | 1.9956 | 0.0502783 | 0.00302466 | 0.0503692 | 3.44267 | 15447.9 | 1.9956 | 0.0409507 | 0.00122679 | 0.0409691 | 1.71593 | 15612.9
1.5851 | 0.09354625 | 0.02030397 | 0.09572435 | 12.24596 | 7083.047 | 1.5851 | 0.0526061 | 0.00288765 | 0.0526853 | 3.14192 | 7228.91 | 1.5851 | 0.0446684 | 0.00147371 | 0.0446927 | 1.88963 | 7393.93 | 1.5851 | 0.0972793 | 0.0223609 | 0.0998162 | 12.9453 | 15310.4 | 1.5851 | 0.0508192 | 0.00293637 | 0.050904 | 3.30691 | 15451.6 | 1.5851 | 0.041168 | 0.00170527 | 0.0412033 | 2.37196 | 15616.7
1.259 | 0.09557576 | 0.02091982 | 0.09783846 | 12.34631 | 7087.107 | 1.259 | 0.0529222 | 0.00287307 | 0.0530001 | 3.10746 | 7233.03 | 1.259 | 0.0446564 | 0.00135642 | 0.044677 | 1.7398 | 7398.14 | 1.259 | 0.100322 | 0.0226315 | 0.102843 | 12.7125 | 15314.3 | 1.259 | 0.0511378 | 0.00278584 | 0.0512137 | 3.11823 | 15455.7 | 1.259 | 0.0413151 | 0.00146693 | 0.0413412 | 2.03348 | 15620.6
1 | 0.1000635 | 0.02105555 | 0.1022548 | 11.88292 | 7096.667 | 1 | 0.0535268 | 0.00282142 | 0.0536011 | 3.0173 | 7237.32 | 1 | 0.0448962 | 0.00150797 | 0.0449215 | 1.92372 | 7405.2 | 1 | 0.103809 | 0.0230812 | 0.106344 | 12.5353 | 15321.3 | 1 | 0.0515711 | 0.00279855 | 0.051647 | 3.10616 | 15459.9 | 1 | 0.0414605 | 0.00155549 | 0.0414896 | 2.14858 | 15627.6

## Sheet1
|  | EOC |  |  | EOP2'
|  | 0.07 A/cm2 |  |  | 0.07 A/cm2
Frequency (Hz) | Z' (Ω) | -Z'' (Ω) | Frequency (Hz) | Z' (Ω) | -Z'' (Ω) | Z (Ω)
20000 | 0.02859955 | -0.02703756 | 20000 | 0.0264426 | -0.0270765 | 0.0378464
15886 | 0.02848094 | -0.02135605 | 15886 | 0.0263557 | -0.0213903 | 0.0339436
12618 | 0.02847513 | -0.01679343 | 12618 | 0.0262802 | -0.0168638 | 0.0312256
10022 | 0.02847444 | -0.01308309 | 10022 | 0.0262755 | -0.0131866 | 0.0293988
7960.4 | 0.02854105 | -0.01004866 | 7960.4 | 0.0263623 | -0.0102101 | 0.0282704
6322.8 | 0.02859427 | -0.007643539 | 6322.8 | 0.0264373 | -0.00784884 | 0.0275778
5022.1 | 0.02873582 | -0.005631724 | 5022.1 | 0.0265384 | -0.00591681 | 0.02719
3989 | 0.02891562 | -0.00399975 | 3989 | 0.0266573 | -0.00432509 | 0.0270059
3168.4 | 0.02914023 | -0.002605758 | 3168.4 | 0.0267928 | -0.00301444 | 0.0269618
2516.6 | 0.02939262 | -0.001430222 | 2516.6 | 0.0269342 | -0.0019327 | 0.0270034
1998.9 | 0.02967278 | -0.0004322058 | 1998.9 | 0.027107 | -0.000981426 | 0.0271247
1587.7 | 0.03003487 | 0.0004159145 | 1587.7 | 0.0272949 | -0.000164616 | 0.0272954
1261.1 | 0.03042121 | 0.001141241 | 1261.1 | 0.0274669 | 0.000595089 | 0.0274733
1001.7 | 0.03082146 | 0.001779853 | 1001.7 | 0.0276885 | 0.00128195 | 0.0277181
795.6 | 0.03122566 | 0.002413038 | 795.6 | 0.0279463 | 0.00195597 | 0.0280147
631.93 | 0.03169193 | 0.002942198 | 631.93 | 0.0282708 | 0.00265218 | 0.028395
501.93 | 0.03216274 | 0.003555415 | 501.93 | 0.0286636 | 0.0033761 | 0.0288617
398.68 | 0.03263746 | 0.004108905 | 398.68 | 0.0290672 | 0.00417508 | 0.0293656
316.66 | 0.03314264 | 0.004766383 | 316.66 | 0.0295727 | 0.00507138 | 0.0300044
251.52 | 0.03371164 | 0.005504591 | 251.52 | 0.0301264 | 0.00610129 | 0.030738
199.78 | 0.03431783 | 0.006400008 | 199.78 | 0.0308348 | 0.00719456 | 0.031663
158.68 | 0.03506017 | 0.007406735 | 158.68 | 0.0317411 | 0.00845404 | 0.0328477
126.04 | 0.03591042 | 0.008581179 | 126.04 | 0.0328245 | 0.00992889 | 0.0342933
100.11 | 0.03697698 | 0.009911292 | 100.11 | 0.034079 | 0.0114822 | 0.0359614
79.516 | 0.03828555 | 0.01142762 | 79.516 | 0.0357126 | 0.0131816 | 0.0380676
63.158 | 0.03983153 | 0.01307494 | 63.158 | 0.0377281 | 0.0150504 | 0.0406193
50.166 | 0.04185379 | 0.01486844 | 50.166 | 0.0401315 | 0.0168885 | 0.0435403
39.846 | 0.04404742 | 0.01665525 | 39.846 | 0.0428746 | 0.0187851 | 0.0468093
31.649 | 0.04673771 | 0.01854284 | 31.649 | 0.0460226 | 0.0206345 | 0.0504368
25.138 | 0.04985491 | 0.02031089 | 25.138 | 0.0495137 | 0.0222854 | 0.0542977
19.967 | 0.05240626 | 0.02458359 | 19.967 | 0.05352 | 0.0234276 | 0.058423
15.859 | 0.05662446 | 0.02380531 | 15.859 | 0.0576528 | 0.0250239 | 0.0628493
12.597 | 0.06067528 | 0.02409867 | 12.597 | 0.0621533 | 0.025924 | 0.067343
10.006 | 0.06538067 | 0.02496254 | 10.006 | 0.0670332 | 0.0264448 | 0.072061
7.9472 | 0.07036593 | 0.02537056 | 7.9472 | 0.071411 | 0.0263604 | 0.076121
6.3124 | 0.07510577 | 0.02418105 | 6.3124 | 0.0756206 | 0.0263008 | 0.0800637
5.0138 | 0.0786048 | 0.02395897 | 5.0138 | 0.0800963 | 0.0260807 | 0.0842355
3.9824 | 0.08357623 | 0.02332949 | 3.9824 | 0.0839781 | 0.0253274 | 0.0877144
3.1631 | 0.0855545 | 0.02228146 | 3.1631 | 0.0878183 | 0.024652 | 0.0912128
2.5124 | 0.08840351 | 0.02100915 | 2.5124 | 0.0907994 | 0.0239088 | 0.0938944
1.9956 | 0.09108223 | 0.02201571 | 1.9956 | 0.0935642 | 0.0233239 | 0.0964275
1.5851 | 0.09354625 | 0.02030397 | 1.5851 | 0.0972793 | 0.0223609 | 0.0998162
1.259 | 0.09557576 | 0.02091982 | 1.259 | 0.100322 | 0.0226315 | 0.102843
1 | 0.1000635 | 0.02105555 | 1 | 0.103809 | 0.0230812 | 0.106344