## 0325-40
|  | EOC | [5 empty] | EOC | [5 empty] | EOC | [5 empty] | EOP2' | [5 empty] | EOP2' | [5 empty] | EOP2'
|  | 0.07 A/cm2 | [5 empty] | 0.5 A/cm2 | [5 empty] | 1 A/cm2 | [5 empty] | 0.07 A/cm2 | [5 empty] | 0.5 A/cm2 | [5 empty] | 1 A/cm2
Frequency (Hz) | Z' (Ω) | -Z'' (Ω) | Z (Ω) | -Phase (°) | Time (s) | Frequency (Hz) | Z' (Ω) | -Z'' (Ω) | Z (Ω) | -Phase (°) | Time (s) | Frequency (Hz) | Z' (Ω) | -Z'' (Ω) | Z (Ω) | -Phase (°) | Time (s) | Frequency (Hz) | Z' (Ω) | -Z'' (Ω) | Z (Ω) | -Phase (°) | Time (s) | Frequency (Hz) | Z' (Ω) | -Z'' (Ω) | Z (Ω) | -Phase (°) | Time (s) | Frequency (Hz) | Z' (Ω) | -Z'' (Ω) | Z (Ω) | -Phase (°) | Time (s)
20000 | 0.02859955 | -0.02703756 | 0.03935688 | -43.39186 | 6963.04 | 20000 | 0.0279996 | -0.0270081 | 0.0389026 | -43.9674 | 7108.71 | 20000 | 0.0270816 | -0.027053 | 0.038279 | -44.9697 | 7277.05 | 20000 | 0.0264426 | -0.0270765 | 0.0378464 | -45.6786 | 15192.1 | 20000 | 0.0259264 | -0.0270294 | 0.0374536 | -46.1932 | 15334.8 | 20000 | 0.0252073 | -0.027065 | 0.0369854 | -47.0354 | 15502.2
15886 | 0.02848094 | -0.02135605 | 0.03559838 | -36.8639 | 6965.615 | 15886 | 0.0278402 | -0.0213575 | 0.0350888 | -37.4934 | 7111.1 | 15886 | 0.0269487 | -0.0213744 | 0.0343962 | -38.4197 | 7279.45 | 15886 | 0.0263557 | -0.0213903 | 0.0339436 | -39.0627 | 15194.6 | 15886 | 0.0257701 | -0.0214014 | 0.033498 | -39.7088 | 15337.2 | 15886 | 0.0250629 | -0.0214061 | 0.0329601 | -40.5005 | 15504.4
12618 | 0.02847513 | -0.01679343 | 0.03305831 | -30.53031 | 6967.998 | 12618 | 0.0277442 | -0.0167889 | 0.0324285 | -31.1795 | 7113.47 | 12618 | 0.0268765 | -0.0168303 | 0.0317113 | -32.0552 | 7281.81 | 12618 | 0.0262802 | -0.0168638 | 0.0312256 | -32.6879 | 15197 | 12618 | 0.0256604 | -0.0168615 | 0.0307045 | -33.3089 | 15339.7 | 12618 | 0.0249929 | -0.0168774 | 0.0301578 | -34.0306 | 15506.7

## Sheet1
|  | EOC |  |  | EOP2'
|  | 0.07 A/cm2 |  |  | 0.07 A/cm2
Frequency (Hz) | Z' (Ω) | -Z'' (Ω) | Frequency (Hz) | Z' (Ω) | -Z'' (Ω) | Z (Ω)
20000 | 0.02859955 | -0.02703756 | 20000 | 0.0264426 | -0.0270765 | 0.0378464
15886 | 0.02848094 | -0.02135605 | 15886 | 0.0263557 | -0.0213903 | 0.0339436
12618 | 0.02847513 | -0.01679343 | 12618 | 0.0262802 | -0.0168638 | 0.0312256
10022 | 0.02847444 | -0.01308309 | 10022 | 0.0262755 | -0.0131866 | 0.0293988
7960.4 | 0.02854105 | -0.01004866 | 7960.4 | 0.0263623 | -0.0102101 | 0.0282704
6322.8 | 0.02859427 | -0.007643539 | 6322.8 | 0.0264373 | -0.00784884 | 0.0275778
5022.1 | 0.02873582 | -0.005631724 | 5022.1 | 0.0265384 | -0.00591681 | 0.02719
3989 | 0.02891562 | -0.00399975 | 3989 | 0.0266573 | -0.00432509 | 0.0270059
3168.4 | 0.02914023 | -0.002605758 | 3168.4 | 0.0267928 | -0.00301444 | 0.0269618
2516.6 | 0.02939262 | -0.001430222 | 2516.6 | 0.0269342 | -0.0019327 | 0.0270034
1998.9 | 0.02967278 | -0.0004322058 | 1998.9 | 0.027107 | -0.000981426 | 0.0271247
1587.7 | 0.03003487 | 0.0004159145 | 1587.7 | 0.0272949 | -0.000164616 | 0.0272954
1261.1 | 0.03042121 | 0.001141241 | 1261.1 | 0.0274669 | 0.000595089 | 0.0274733
1001.7 | 0.03082146 | 0.001779853 | 1001.7 | 0.0276885 | 0.00128195 | 0.0277181
795.6 | 0.03122566 | 0.002413038 | 795.6 | 0.0279463 | 0.00195597 | 0.0280147
631.93 | 0.03169193 | 0.002942198 | 631.93 | 0.0282708 | 0.00265218 | 0.028395
501.93 | 0.03216274 | 0.003555415 | 501.93 | 0.0286636 | 0.0033761 | 0.0288617
398.68 | 0.03263746 | 0.004108905 | 398.68 | 0.0290672 | 0.00417508 | 0.0293656
316.66 | 0.03314264 | 0.004766383 | 316.66 | 0.0295727 | 0.00507138 | 0.0300044
251.52 | 0.03371164 | 0.005504591 | 251.52 | 0.0301264 | 0.00610129 | 0.030738
199.78 | 0.03431783 | 0.006400008 | 199.78 | 0.0308348 | 0.00719456 | 0.031663
158.68 | 0.03506017 | 0.007406735 | 158.68 | 0.0317411 | 0.00845404 | 0.0328477
126.04 | 0.03591042 | 0.008581179 | 126.04 | 0.0328245 | 0.00992889 | 0.0342933
100.11 | 0.03697698 | 0.009911292 | 100.11 | 0.034079 | 0.0114822 | 0.0359614
79.516 | 0.03828555 | 0.01142762 | 79.516 | 0.0357126 | 0.0131816 | 0.0380676
63.158 | 0.03983153 | 0.01307494 | 63.158 | 0.0377281 | 0.0150504 | 0.0406193
50.166 | 0.04185379 | 0.01486844 | 50.166 | 0.0401315 | 0.0168885 | 0.0435403
39.846 | 0.04404742 | 0.01665525 | 39.846 | 0.0428746 | 0.0187851 | 0.0468093
31.649 | 0.04673771 | 0.01854284 | 31.649 | 0.0460226 | 0.0206345 | 0.0504368
25.138 | 0.04985491 | 0.02031089 | 25.138 | 0.0495137 | 0.0222854 | 0.0542977
19.967 | 0.05240626 | 0.02458359 | 19.967 | 0.05352 | 0.0234276 | 0.058423
15.859 | 0.05662446 | 0.02380531 | 15.859 | 0.0576528 | 0.0250239 | 0.0628493
12.597 | 0.06067528 | 0.02409867 | 12.597 | 0.0621533 | 0.025924 | 0.067343
10.006 | 0.06538067 | 0.02496254 | 10.006 | 0.0670332 | 0.0264448 | 0.072061
7.9472 | 0.07036593 | 0.02537056 | 7.9472 | 0.071411 | 0.0263604 | 0.076121
6.3124 | 0.07510577 | 0.02418105 | 6.3124 | 0.0756206 | 0.0263008 | 0.0800637
5.0138 | 0.0786048 | 0.02395897 | 5.0138 | 0.0800963 | 0.0260807 | 0.0842355
3.9824 | 0.08357623 | 0.02332949 | 3.9824 | 0.0839781 | 0.0253274 | 0.0877144
3.1631 | 0.0855545 | 0.02228146 | 3.1631 | 0.0878183 | 0.024652 | 0.0912128
2.5124 | 0.08840351 | 0.02100915 | 2.5124 | 0.0907994 | 0.0239088 | 0.0938944
1.9956 | 0.09108223 | 0.02201571 | 1.9956 | 0.0935642 | 0.0233239 | 0.0964275
1.5851 | 0.09354625 | 0.02030397 | 1.5851 | 0.0972793 | 0.0223609 | 0.0998162
1.259 | 0.09557576 | 0.02091982 | 1.259 | 0.100322 | 0.0226315 | 0.102843
1 | 0.1000635 | 0.02105555 | 1 | 0.103809 | 0.0230812 | 0.106344