## Sheet1
| EOC | EOC
| 0.07 A/cm2 | 0.5 A/cm2
Frequency (Hz) | Z' (Ω) | -Z'' (Ω) | Z (Ω) | -Phase (°) | Time (s)
4605.579 | 138.4512 | -16.55187 | 139.4371 | 6.817366 | 5701.416
3646.167 | 138.5037 | -12.76284 | 139.0905 | 5.264822 | 5702.629
2885.924 | 138.6344 | -9.837964 | 138.983 | 4.059097 | 5703.842
2285.732 | 138.7254 | -7.356067 | 138.9203 | 3.035329 | 5704.809
1810.579 | 138.9659 | -5.380813 | 139.07 | 2.217407 | 5705.776
1433.624 | 139.1448 | -3.828157 | 139.1975 | 1.575926 | 5706.743
1133.911 | 139.4059 | -2.45298 | 139.4275 | 1.00807 | 5707.464
897.9882 | 139.4964 | -1.443701 | 139.5038 | 0.5929549 | 5708.186
711.1381 | 138.7716 | -0.6350133 | 138.7731 | 0.2621813 | 5708.905
563.0182 | 139.946 | 0.33809 | 139.9464 | -0.1384183 | 5709.627
446.2853 | 140.5243 | 1.17921 | 140.5293 | -0.4807861 | 5710.345
353.3041 | 140.9966 | 1.637567 | 141.0061 | -0.6654165 | 5711.068
279.7315 | 141.4012 | 2.27995 | 141.4196 | -0.9237559 | 5711.789
221.4884 | 141.8475 | 2.893173 | 141.877 | -1.168463 | 5712.506
175.2805 | 142.5635 | 3.656429 | 142.6104 | -1.469184 | 5713.226
138.8008 | 143.1974 | 3.82115 | 143.2483 | -1.528546 | 5713.952
109.8945 | 143.9483 | 4.231536 | 144.0104 | -1.683795 | 5714.672
87.03307 | 144.6979 | 4.634972 | 144.7721 | -1.834675 | 5715.38
68.9628 | 145.5237 | 4.903996 | 145.6063 | -1.930077 | 5716.109
54.59816 | 146.3932 | 4.983588 | 146.478 | -1.949738 | 5716.833
43.24262 | 147.3072 | 5.105585 | 147.3957 | -1.985044 | 5717.577
34.22247 | 148.2522 | 5.18624 | 148.3429 | -2.003535 | 5718.31
27.08911 | 149.2108 | 5.05254 | 149.2964 | -1.939394 | 5718.984
21.46291 | 150.1157 | 5.084834 | 150.2018 | -1.940024 | 5719.665
16.9837 | 150.7905 | 4.787688 | 150.8665 | -1.818564 | 5720.318
13.43894 | 151.3771 | 4.660946 | 151.4488 | -1.763597 | 5721.107
10.65825 | 152.2878 | 4.25615 | 152.3473 | -1.600889 | 5721.79
8.436826 | 152.3383 | 4.635084 | 152.4088 | -1.742758 | 5722.621
6.67735 | 154.3819 | 5.095133 | 154.466 | -1.890271 | 5723.638
5.293022 | 154.5991 | 4.495946 | 154.6644 | -1.665767 | 5724.892
4.191256 | 154.5243 | 4.015271 | 154.5764 | -1.48848 | 5726.448
3.31741 | 155.7269 | 1.830729 | 155.7376 | -0.6735398 | 5728.385
2.62605 | 156.3128 | 2.425406 | 156.3317 | -0.8889503 | 5730.807
2.077793 | 155.3015 | 3.320678 | 155.337 | -1.224919 | 5733.841
1.647859 | 157.5425 | 4.467656 | 157.6058 | -1.624382 | 5737.643
1.303822 | 158.6453 | 3.368323 | 158.6811 | -1.216309 | 5742.42
1.032716 | 157.9071 | 4.242666 | 157.9641 | -1.539059 | 5748.428
0.8163534 | 158.6108 | 2.452132 | 158.6297 | -0.8857253 | 5756.001
0.6473732 | 159.7385 | 3.703588 | 159.7814 | -1.328183 | 5765.527
0.5118252 | 161.0011 | 3.488472 | 161.0389 | -1.241255 | 5777.551
0.4056334 | 160.6587 | 2.510689 | 160.6783 | -0.895315 | 5792.7
0.3209869 | 160.8732 | 2.228482 | 160.8886 | -0.7936339 | 5811.817
0.2541147 | 160.8377 | 2.382434 | 160.8554 | -0.8486408 | 5835.941
0.2012286 | 162.7371 | 2.042541 | 162.7499 | -0.7190912 | 5866.383
0.1595951 | 161.8179 | 2.191388 | 161.8327 | -0.7758697 | 5904.737
0.1262034 | 162.4342 | 1.496841 | 162.4411 | -0.5279691 | 5953.216
0.1000704 | 161.9782 | 0.6900158 | 161.9797 | -0.2440745 | 6014.341